## Alloy Comparison
ALUMINUM ALLOY COMPARISON CHART
Common wrought alloys for machining, extrusion, sheet fabrication and structural applications
Ratings: 5 = excellent / easiest / lowest relative cost; 1 = poor / difficult / highest relative cost. Mechanical values are representative, not design allowables.
Alloy | Temper | Series / Main Addition | Common Product Forms | Density (g/cm³) | Ultimate Tensile (MPa) | Yield Strength (MPa) | Elongation (%) | Yield / Density Index | Corrosion 1–5 | Weldability 1–5 | Machinability 1–5 | Formability 1–5 | Anodizing 1–5 | Cost 1–5 | Typical Best Fit | Key Caution | Sources
1100 | H14 | 1xxx / ≥99% Al | Sheet, coil, foil | 2.71 | 124 | 117 | 4 | 43.17343 | 5 | 5 | 2 | 5 | 4 | 5 | Conductive parts, deep-formed covers, reflectors | Low strength; poor chip control in machining | S4, S5
3003 | H14 | 3xxx / Mn | Sheet, coil, tube | 2.73 | 150 | 145 | 10 | 53.11355 | 5 | 5 | 2 | 5 | 4 | 5 | General sheet metal, enclosures, heat exchangers | Not heat treatable; modest structural strength | S4, S5
5052 | H32 | 5xxx / Mg | Sheet, coil, plate | 2.68 | 228 | 193 | 12 | 72.01493 | 5 | 5 | 3 | 4 | 4 | 4 | Formed sheet, marine enclosures, welded tanks | Strength drops in heat-affected weld zones | S4, S5
5083 | H116 | 5xxx / Mg-Mn | Plate, sheet | 2.66 | 317 | 228 | 12 | 85.71429 | 5 | 5 | 3 | 3 | 3 | 3 | Marine plate, welded structures, pressure vessels | Avoid prolonged service above about 65°C without review | S4, S5
6061 | T6 | 6xxx / Mg-Si | Extrusion, plate, bar, tube | 2.7 | 310 | 276 | 12 | 102.2222 | 4 | 4 | 4 | 3 | 4 | 4 | General CNC parts, frames, fixtures, marine hardware | Welding reduces T6 strength near the joint | S2, S5
6063 | T5 | 6xxx / Mg-Si | Architectural extrusion, tube | 2.7 | 186 | 145 | 12 | 53.7037 | 5 | 4 | 3 | 4 | 5 | 4 | Decorative extrusions, trim, heat sinks, profiles | Lower strength than 6061 and 6082 | S1, S5
6082 | T6 | 6xxx / Mg-Si-Mn | Structural extrusion, plate, bar | 2.71 | 310 | 260 | 10 | 95.94096 | 4 | 4 | 4 | 2 | 3 | 3 | Higher-strength extrusions, transport structures | More difficult thin-wall extrusion and cosmetic anodizing | S3, S5
2024 | T3 | 2xxx / Cu | Sheet, plate, bar | 2.78 | 483 | 345 | 18 | 124.1007 | 2 | 2 | 5 | 2 | 2 | 2 | Fatigue-critical aerospace parts and precision machining | Poorer corrosion resistance; welding usually avoided | S4, S5
7075 | T6 | 7xxx / Zn-Mg-Cu | Plate, bar, forging | 2.81 | 572 | 503 | 11 | 179.0036 | 2 | 1 | 5 | 2 | 2 | 1 | Very high-strength aerospace, tooling and racing parts | Stress-corrosion and welding limitations; higher cost | S4, S5
Mechanical comparison
How to read the ratings
[10 empty] | 5 | Excellent | Strong default for the stated attribute
[10 empty] | 4 | Good | Usually suitable with normal process controls
[10 empty] | 3 | Moderate | Review geometry, finish, joining method or environment
[10 empty] | 2 | Limited | Use only with specific mitigation or acceptance criteria
[10 empty] | 1 | Poor | Usually select another alloy unless strength or another need dominates
[10 empty] | Cost rating | 5 = lower | Relative material / procurement tendency only; quotation governs
Important limits
[10 empty] | Product form | Mechanical properties vary with thickness, orientation, temper and manufacturing route.
[10 empty] | Design values | Use the applicable material specification and certified mill test report for final design.
[10 empty] | Welded design | Verify post-weld strength, filler alloy, distortion and corrosion behavior.
[10 empty] | Appearance | Anodized color depends on alloy chemistry, temper, extrusion history and pretreatment.
[10 empty] | Compatibility | Confirm galvanic, chemical, food-contact and regulatory requirements separately.

## Selection Guide
ALUMINUM ALLOY SELECTION GUIDE
Start with product form and manufacturing process, then confirm strength, environment, joining and finish.
Design Need | First Choice | Alternative | Why It Fits | Key Check | Preferred Processes | Finish Note | Quote Input
Decorative extrusion | 6063-T5/T6 | 6061-T6 | Best extrusion surface and anodizing response | Required strength and wall thickness | Extrusion, light CNC | Strong decorative anodize candidate | Profile drawing + color sample
General CNC machined part | 6061-T6 | 6082-T6 | Balanced strength, availability and machining | Flatness, residual stress, final temper | CNC milling / turning | Good anodize and coating response | 3D model + tolerances + finish
Higher-strength extrusion | 6082-T6 | 6061-T6 | Higher structural strength than 6063 | Extrudability, weld zone, cosmetics | Extrusion, CNC, welding | Approve anodized appearance sample | Loads + profile + weld details
Formed sheet enclosure | 5052-H32 | 3003-H14 | Good bends, corrosion and weldability | Inside radius and grain direction | Laser, punching, bending, welding | Good anodize; excellent coating base | Flat pattern + bend table
Marine welded structure | 5083-H116 | 5052-H32 | High strength and corrosion resistance | Temper, service temperature, weld design | Plate cutting, forming, welding | Control weld cleanup and coating system | Environment + weld standard
Very high-strength machined part | 7075-T6/T651 | 2024-T3/T351 | Highest strength in this set | Stress corrosion, notch sensitivity, coating | CNC machining | Often needs protective finish | Load case + grain direction
Fatigue-critical aerospace part | 2024-T3/T351 | 7075-T73/T7351 | Good fatigue and damage-tolerance history | Corrosion protection and specification | CNC, sheet forming | Clad, paint or conversion coat common | Material spec + traceability
Conductive / deeply formed part | 1100-H14 | 3003-O/H14 | High conductivity and formability | Low strength and machining behavior | Stamping, spinning, forming | Clean cosmetic finish needs handling control | Conductivity + form depth
General-purpose formed sheet | 3003-H14 | 5052-H32 | Economical, formable and corrosion resistant | Strength and dent resistance | Punching, bending, brazing | Good paint / powder substrate | Thickness + cosmetic zones
Source ID | Organization | Document / Page | Scope | URL
S1 | Hydro | Alloy 6063 data sheet | Extruded properties and comparative process characteristics | https://www.hydro.com/globalassets/01-products--services/extruded-profiles/americas/ena-resources/alloy-data-sheets/hydro_2019_data_sheet_6063.pdf
S2 | Hydro | Alloy 6061 data sheet | Extruded properties and comparative process characteristics | https://www.hydro.com/globalassets/01-products--services/extruded-profiles/americas/ena-resources/alloy-data-sheets/hydro_2019_data_sheet_6061.pdf
S3 | Hydro | Alloy 6082 data sheet | Extruded mechanical and physical property limits | https://www.hydro.com/globalassets/01-products--services/extruded-profiles/americas/ena-resources/alloy-data-sheets/hydro_2019_data_sheet_6082_revise_1.pdf
S4 | Kaiser Aluminum | Sheet & Plate technical data | Representative flat-rolled alloy and temper properties | https://online.kaiseraluminum.com/depot/PublicProductInformation/Document/1010/Kaiser_Aluminum_Sheet_Plate.pdf
S5 | The Aluminum Association | International alloy designations / Teal Sheets | Alloy designation families, composition limits and density context | https://www.aluminum.org/sites/default/files/2026-01/Teal%20Sheets%20December%202025.pdf
BAOSONG PRECISION — ENGINEERING SUPPORT AND RFQ
Website | https://baosongprecision.com/ |  | Mobile | +86-133 2675 8535
Request a Quote | https://baosongprecision.com/contact-us/ |  | WhatsApp | https://api.whatsapp.com/send?phone=8618934311334
Aluminum Extrusion | https://baosongprecision.com/aluminium-extrusion/
CNC Machining | https://baosongprecision.com/cnc-machining/
Surface Finishing | https://baosongprecision.com/surface-finishing/
Engineering Support | https://baosongprecision.com/engineering-support/
Quality | https://baosongprecision.com/quality/
Email | info@aagintr.com
Telephone | +86-757 8556 3891
Use note | Final alloy selection must reference the exact product standard, temper, thickness, delivery condition and supplier certification.
Data note | Values in the comparison sheet are representative room-temperature values compiled for early design comparison; do not use them as guaranteed minima.