## Finish Comparison
SURFACE FINISH COMPARISON CHART
Aluminum appearance, protection and functional finishing options for design review and RFQ
Ratings: 5 = strongest performance / easiest condition; 1 = weakest / most difficult. Thicknesses and ratings are typical engineering references, not guaranteed process limits.
Finish | Finish Type | Typical Thickness / Material Removal | Appearance / Color | Corrosion 1-5 | Wear 1-5 | Cosmetic Control 1-5 | Conductivity 1-5 | Low Dimensional Impact 1-5 | Outdoor Durability 1-5 | Cost 1-5 | Typical Best Fit | Review / Avoid When | Alloy & Substrate Sensitivity | Masking / Racking | Drawing Callout Essentials | Sources
As-machined | Mechanical / baseline | No added film | Natural aluminum; visible toolpath | 1 | 2 | 2 | 5 | 5 | 1 | 5 | Functional prototypes, hidden parts, low-cost CNC | Cosmetic uniformity or corrosion exposure matters | Machining marks and alloy color remain visible | None unless later operations require it | Surface roughness, toolpath direction, burr / edge standard | Engineering reference
Brushed | Mechanical texture | Small material removal | Directional satin grain | 1 | 2 | 4 | 5 | 5 | 1 | 4 | Panels, trim, consumer enclosures | Complex recesses or cross-grain blending | Alloy and temper can change grain response | Protect non-cosmetic and sealing faces if needed | Grit / media, grain direction, sample, cosmetic zones | Engineering reference
Mechanical polish | Mechanical texture | Material removal depends on starting surface | Bright to mirror-like metal | 1 | 2 | 4 | 5 | 4 | 1 | 2 | Decorative trim, reflectors, display hardware | Deep scratches, tight recesses or exposed outdoor service | Hard inclusions and porosity can print through | Protect critical edges and geometry | Polish level, direction, master sample, edge retention | Engineering reference
Bead blast | Mechanical texture | Small, process-dependent removal | Uniform matte / low gloss | 1 | 2 | 4 | 5 | 4 | 1 | 4 | CNC parts before anodize, glare reduction | Critical sharp edges, sealing surfaces or trapped media | Media, pressure and alloy affect color / roughness | Mask fits, threads, sealing faces and datum pads | Media, size, pressure window, sample, no-blast zones | Engineering reference
Vibratory / tumble | Mechanical finishing | Rounds edges and removes small material | Soft satin; blended edges | 1 | 2 | 3 | 5 | 3 | 1 | 4 | Small parts, deburring, handling-safe edges | Sharp geometry, tight tolerances or flat cosmetic faces | Part-to-part contact can mark soft alloys | Protect threads and precision features | Media, cycle, edge-break target, part separation | Engineering reference
Chemical conversion | Conversion coating | Very thin; usually low dimensional effect | Clear to iridescent / process-dependent | 3 | 1 | 2 | 4 | 5 | 2 | 4 | Paint base, corrosion protection, electrical bonding zones | High wear or premium cosmetic finish is required | Alloy, cleaning and chemistry affect color and contact resistance | Mask only where bare metal is specifically required | Standard, type, class, conductivity and paint condition | S3
Decorative anodize | Anodic oxide | About 5-25 micrometres | Clear, black and controlled colors; metallic look | 4 | 3 | 5 | 1 | 4 | 4 | 4 | Architectural profiles, consumer parts, machined housings | Exact cross-alloy color match or severe wear is primary | Alloy chemistry, temper, extrusion history and pretreatment strongly affect appearance | Define rack zones; mask threads, fits and electrical contacts | Standard, thickness class, color, seal, sample, cosmetic zones | S1, S4
Hard anodize | Anodic oxide | About 25-75 micrometres | Dark gray / olive to black; functional appearance | 4 | 5 | 2 | 1 | 2 | 4 | 3 | Wear surfaces, sliding components, industrial tooling | Tight fits, sharp edges, thin walls or decorative color match | High-copper / high-silicon alloys can be difficult; burning risk | Mask threads, bores, seals and ground points; control rack contact | Standard, thickness, sealing, wear test, growth allowance | S2
Powder coating | Organic coating | About 60-120 micrometres | Broad colors, gloss levels and textures | 5 | 4 | 5 | 1 | 2 | 4 | 3 | Outdoor enclosures, frames, architectural and equipment parts | Very tight fits, fine threads, sharp internal corners or repair-sensitive surfaces | Pretreatment and substrate cleanliness control adhesion and corrosion performance | Mask threads, fits, grounds, bonding and contact marks | Powder system, color, gloss, texture, film build, cure, sample | S5, S6
Liquid paint | Organic coating | About 20-80 micrometres; system-dependent | Broad color and gloss; smooth film possible | 4 | 3 | 5 | 1 | 3 | 3 | 3 | Complex assemblies, color-critical products, field repair | Abrasion dominates or solvent / UV exposure is undefined | Pretreatment, primer and cure system govern durability | Mask fits, threads, grounds, seals and adhesive areas | Paint system, color, gloss, dry-film thickness, cure, tests | S5
Architectural fluoropolymer coating | High-performance organic coating | Multi-coat system; supplier specification governs | High color retention; broad architectural palette | 5 | 3 | 5 | 1 | 3 | 5 | 1 | Premium exterior aluminum panels and extrusions | Small batches, low-cost targets or frequent touch-up | Requires qualified pretreatment and controlled coating system | Rack and mask per visible zones and assembly interfaces | AAMA performance level, color, gloss, film build, approved applicator | S6
Performance comparison
How to read the ratings
[10 empty] | 5 | Excellent | Strong default for the stated attribute
[10 empty] | 4 | Good | Usually suitable with normal process controls
[10 empty] | 3 | Moderate | Confirm environment, pretreatment, geometry and acceptance tests
[10 empty] | 2 | Limited | Use only with defined mitigation or limited exposure
[10 empty] | 1 | Poor | Choose another finish unless another requirement dominates
[10 empty] | Cost rating | 5 = lower | Relative processing tendency only; quotation and volume govern
Critical specification notes
[10 empty] | Color | Digital color values are not acceptance standards. Use a production-equivalent master sample.
[10 empty] | Gloss / texture | State instrument angle or approved texture sample and define the viewing conditions.
[10 empty] | Cosmetic zones | Separate primary, secondary, hidden and functional surfaces on a controlled zone map.
[10 empty] | Thickness | State whether dimensions apply before or after finish and identify measurement locations.
[10 empty] | Mask / rack | Show permitted rack marks, mask boundaries, threads, fits, seals and electrical contacts.
[10 empty] | Pretreatment | Corrosion and adhesion depend on cleaning, conversion pretreatment and cure - not only topcoat.
[10 empty] | Alloy match | Anodized parts from different alloys, tempers or extrusion lots may not match visually.

## Selection Guide
SURFACE FINISH SELECTION GUIDE
Select the finish from environment, wear, appearance, dimensional effect, conductivity and lifecycle needs.
Design Need | First Choice | Alternative | Why It Fits | Main Risk | Drawing Requirement | Verification | RFQ Input
Metallic decorative appearance | Decorative anodize | Brushed + anodize | Keeps an aluminum appearance with good corrosion resistance | Lot-to-lot color variation | Color, thickness, seal, grain, sample and cosmetic zones | Color / gloss / seal / visual | Alloy, temper, lot grouping, master sample
Highest wear resistance | Hard anodize | Hard anodize + lubricant / topcoat | Hard oxide supports sliding and abrasion applications | Fit growth, sharp-edge burning, cracking | Thickness, seal, wear target, mask and dimensional allowance | Thickness + wear / functional test | Alloy, contact area, load, motion and lubricant
Broad color and texture range | Powder coating | Liquid paint | Strong hiding power and many colors / textures | Film build on fits and edge coverage | Powder system, RAL/Pantone, gloss, texture, thickness and cure | Film build, adhesion, color and cure | Environment, quantity, color and cosmetic zones
Premium exterior architecture | AAMA 2604 / 2605 coating system | Qualified exterior powder system | Defined weathering and color-retention performance level | Applicator qualification and pretreatment control | AAMA level, color, gloss, film and approved applicator | Coating-system qualification + production checks | Exposure, warranty target, panel / extrusion form
Electrical bonding / grounding | Conversion coating Class 3 or masked bare metal | Local conductive coating system | Low contact resistance with some corrosion protection | Chemistry and contact pressure affect resistance | Standard, class, contact area and resistance limit | Four-wire resistance / functional test | Current, mating material, fastener and environment
Minimum dimensional change | Conversion coating | As-machined + controlled protection | Thin coating with low dimensional impact | Limited wear and cosmetic control | Coating standard, class, paint condition and mask zones | Visual / contact resistance / corrosion as needed | Fit tolerance, environment and assembly life
Uniform matte texture | Bead blast + anodize | Bead blast only | Blends machining marks and reduces glare | Media can round edges and alter texture / color | Media, pressure window, master sample and no-blast zones | Roughness / gloss / visual sample | Alloy, edge limits, trapped-media risk
Mirror or high-luster appearance | Mechanical polish + clear protection | Bright anodize where alloy permits | High reflectivity and premium metallic appearance | Scratches, fingerprints and substrate defects remain visible | Polish grade, direction, sample and protective system | Image clarity / gloss / visual | Starting surface, alloy, packaging and handling
Low-cost hidden functional part | As-machined | Conversion coating | Avoids cosmetic processing and preserves dimensions | Bare aluminum may stain or corrode | Surface roughness, burr limit and storage protection | Dimensional + visual cleanliness | Environment, packaging and service life
DRAWING AND APPEARANCE REQUIREMENT CHECKLIST
1 | Substrate | Alloy, temper, product form, extrusion / casting / machining route
2 | Finish system | Pretreatment, finish standard, type / class and required performance
3 | Appearance | Color reference, physical master / boundary samples, texture, grain and gloss
4 | Zones | Primary / secondary / hidden / functional surfaces and normal-use orientation
5 | Process interfaces | Mask boundaries, rack marks, drain / vent, threads, fits, grounds and seals
6 | Acceptance | Thickness locations, viewing conditions, tests, sampling, packaging and release approval
Source ID | Organization | Reference | Scope | URL
S1 | ISO | ISO 7599:2018 | Decorative and protective anodic oxidation coatings | https://www.iso.org/standard/70156.html
S2 | ISO | ISO 10074:2021 | Hard anodic oxidation coating requirements and test methods | https://www.iso.org/standard/80119.html
S3 | U.S. DLA ASSIST | MIL-DTL-5541 | Chemical conversion coatings on aluminum and aluminum alloys | https://quicksearch.dla.mil/qaDocDetails.aspx?ident_number=5499
S4 | ASTM International | ASTM B580-25 | Anodic oxide coatings on aluminum | https://store.astm.org/b0580-25.html
S5 | ASTM International | ASTM D1730-09(2020) | Preparation of aluminum surfaces for painting | https://store.astm.org/d1730-09r20.html
S6 | FGIA / AAMA | AAMA 2603 / 2604 / 2605 | Performance levels for organic coatings on aluminum extrusions and panels | https://fgiaonline.org/wp-content/uploads/2024/09/FGVL-Complete-TOC.pdf
S7 | ISO | ISO 8130 series | Coating-powder terminology and test methods | https://www.iso.org/standard/68404.html
BAOSONG PRECISION - SURFACE FINISHING AND RFQ
Website | https://baosongprecision.com/ |  | Mobile | +86-133 2675 8535
Request a Quote | https://baosongprecision.com/contact-us/ |  | WhatsApp | https://api.whatsapp.com/send?phone=8618934311334
Surface Finishing | https://baosongprecision.com/surface-finishing/
Anodizing | https://baosongprecision.com/anodized/
Powder Coating | https://baosongprecision.com/powder-coating/
Engineering Support | https://baosongprecision.com/engineering-support/
Quality | https://baosongprecision.com/quality/
Email | info@aagintr.com
Telephone | +86-757 8556 3891
Use note | Specify the performance requirement and the exact standard / edition. Do not accept a finish name alone as a complete callout.
Data note | Thickness ranges and ratings are typical early-design references. Supplier process specification, approved samples and quotation govern production.